## Sheet1
QDs | Ga Source | N Source | Pressure (Torr) | Ga_mmol | Ga_amount | Ga_Conc (mol/l) | N_mmol | N_amount | N_Conc (mol/l) | Ga/N molar ratio | Solvent_mmol | Solvent_ml | GaN Volume fraction | PH | Growth Temperature (0C) | Diameter (nm) | Height (nm) | height / diameter ratio | Width (nm) | Aspect ratio (Height / Width) | water / surfactant molar ratio | Wavelength (nm) | Time (h) | ΦAl / φMetal | Bandgap (ev) | Solvent | Buffer | Surface | Characterization | Citation | DOI
GaN | TMG | NH3 | 200 | 0 | 0 | 0 | 0 | 0 | 0 | 0 | 0 | 0 | 0 | 0 | 950 | 10 | 2 | 0.2 | 0 | 0 | 0 | 0 | 0 | 0 | 0 | No | No | No | AFM | phys. stat. sol. (a) 203, No. 14, 3512–3522 (2006) | 10.1002/pssa.200622406
GaN | GaCl3 | Li3N | 0 | 0 | 0 | 0 | 0 | 0 | 0 | 0 | 0 | 0 | 0 | 0 | 280 | 30 | 0 | 0 | 0 | 0 | 0 | 365 | 6 | 0 | 3.39 | Benzene | No | No | TEM | Science,28 Jun 1996,Vol 272, Issue 5270,pp. 1926-1927 | 10.1126/science.272.5270.192
GaN | GaI3 | NaNH2 | 0 | 5 | 2.25 | 0 | 30 | 1.17 | 0 | 0.16 | 0 | 0 | 0 | 0 | 210 | 50 | 0 | 0 | 0 | 0 | 0 | 329 | 24 | 0 | 3.76 | Benzene | No | No | TEM | New J. Chem., 2003,27, 565-567 | 10.1039/B208477E
GaN | GaCl3 | NaN3 | 0 | 17 | 0.3 | 0 | 51.1 | 3.3 | 0 | 0.33 | 0 | 0 | 0 | 0 | 220 | 50 | 0 | 0 | 0 | 0 | 0 | 365 | 24 | 0 | 3.39 | Toluene | No | No | TEM | Chem. Mater. 2001, 13, 4290-4296 | 10.1021/cm010342j
GaN | GaCl3 | Li3N | 760 | 0 | 0 | 0 | 0 | 0 | 0 | 0 | 0 | 0 | 0 | 0 | 290 | 45 | 0 | 0 | 0 | 0 | 0 | 374 | 0 | 0 | 3.31 | Dibenzofuran | No | No | TEM | Journal of Science and Engineering, Vol. 5, No. 4, pp. 223-226 (2002) | 10.6180/jase.2002.5.4.04
GaN | Ga(NH)3/2 | NH3 | 760 | 0 | 0.2 | 0 | 0 | 0 | 0 | 0 | 0 | 0 | 0 | 0 | 360 | 30 | 0 | 0 | 0 | 0 | 0 | 339 | 24 | 0 | 3.65 | No | No | No | TEM | Applied Physics Letters 75, 478 (1999) | 10.1063/1.124414
GaN | GaCl3 | LiHMDS | 0 | 0.5 | 0.08 | 0 | 1.8 | 0.3 | 0 | 0.27 | 15 | 0 | 0 | 0 | 360 | 3.8 | 0 | 0 | 0 | 0 | 0 | 325 | 0.08 | 0 | 3.81 | Octadecylamine (ODA) | No | No | TEM | Materials Today Chemistry 35 (2024) 101888 | 10.1016/j.mtchem.2023.101888
GaN | GaCl3 | KNH2 | 0 | 0.5 | 0.088 | 0 | 1.5 | 0.083 | 0 | 0.33 | 0 | 15 | 0 | 0 | 300 | 3 | 0 | 0 | 0 | 0 | 0 | 318 | 1 | 0 | 3.9 | Ammonia | No | No | HRTEM | Chem. Commun., 2020, 56, 2312-2315 | 10.1039/C9CC09133E
GaN | Ga(NO3)3 | NH3 | 0 | 0 | 0 | 0.05 | 0 | 0 | 0 | 0 | 0 | 0 | 0 | 0 | 900 | 23 | 0 | 0 | 0 | 0 | 0 | 364 | 1 | 0 | 3.41 | No | No | No | FESEM | Advanced Powder Technology 20 (2009) 29–34 | 10.1016/j.apt.2008.10.005
GaN | GaCl3 | LiN(CH3)2 | 0 | 10 | 2 | 0.1 | 30 | 1.8 | 0.3 | 0.33 | 0 | 100 | 0 | 0 | 25 | 24 | 0 | 0 | 0 | 0 | 0 | 305 | 48 | 0 | 4.07 | Hexane | No | No | TEM | Chem. Mater. 2006, 18, 17, 3915–3917 | 10.1021/cm060368g
GaN | GaCl3 | LiN(CH3)2 | 0 | 40 | 7.17 | 0 | 120 | 6.44 | 0 | 0.33 | 0 | 0 | 0 | 0 | 25 | 5.5 | 0 | 0 | 0 | 0 | 0 | 353 | 48 | 0 | 3.51 | Hexane | No | No | TEM | Phys. Rev. B 54, 17763 | 10.1103/PhysRevB.54.17763
GaN | TMG | NH3 | 760 | 0 | 0 | 0 | 0 | 0 | 0 | 0.98 | 0 | 0 | 0 | 0 | 1100 | 6.4 | 0 | 0 | 0 | 0 | 0 | 370 | 2.1e-05 | 0 | 3.35 | No | No | No | TEM | Chem. Vap. Deposition 2004, 10, No, 1 | 10.1002/cvde.200304158
GaN | Ga(NO3)3 | NH3 | 0 | 0 | 0 | 0.05 | 0 | 0 | 1.2 | 0 | 0 | 0 | 0 | 0 | 800 | 30 | 0 | 0 | 0 | 0 | 0 | 364 | 48 | 0 | 3.41 | No | No | No | SEM | Materials Letters 60 (2006) 73 – 76 | 10.1016/j.matlet.2005.07.075
GaN | GaCl3 | NH3 | 0 | 0 | 0 | 0 | 0 | 0 | 0 | 0 | 0 | 0 | 0 | 0 | 1000 | 63 | 0 | 0 | 0 | 0 | 0 | 361 | 12 | 0 | 3.44 | No | No | No | TEM | J. Mater. Res., Vol. 19, No. 12, Dec 2004 | 10.1557/JMR.2004.0448
GaN | Ga/Ga2o3 | NH3 | 100 | 0 | 4 | 0 | 0 | 0 | 0 | 0 | 0 | 0 | 0 | 0 | 950 | 45 | 0 | 0 | 0 | 0 | 0 | 374 | 2 | 0 | 3.32 | No | No | No | TEM | Appl. Phys. A 78, 753–755 (2004) | 10.1007/s00339-002-2042-z
GaN | Ga metal | NH3 | 0 | 40 | 2.8 | 1.17 | 0 | 0 | 0 | 0 | 0 | 34 | 0 | 2.1 | 950 | 23.6 | 0 | 0 | 0 | 0 | 0 | 376 | 2 | 0 | 3.3 | HNO3 | No | No | SEM | Z. Naturforsch. 2020; 75(6)a: 551–556 | 10.1515/zna-2019-0378
GaN | Ga metal | NH3 | 0 | 40 | 2.8 | 1.17 | 0 | 0 | 0 | 0 | 0 | 34 | 0 | 4.8 | 950 | 26.6 | 0 | 0 | 0 | 0 | 0 | 376 | 2 | 0 | 3.3 | HNO3 | No | No | SEM | Z. Naturforsch. 2020; 75(6)a: 551–556 | 10.1515/zna-2019-0378
GaN | Ga metal | NH3 | 0 | 40 | 2.8 | 1.17 | 0 | 0 | 0 | 0 | 0 | 34 | 0 | 7.8 | 950 | 19.7 | 0 | 0 | 0 | 0 | 0 | 376 | 2 | 0 | 3.3 | HNO3 | No | No | SEM | Z. Naturforsch. 2020; 75(6)a: 551–556 | 10.1515/zna-2019-0378
GaN | Ga metal | NH3 | 0 | 40 | 2.8 | 1.17 | 0 | 0 | 0 | 0 | 0 | 34 | 0 | 9 | 950 | 10.4 | 0 | 0 | 0 | 0 | 0 | 376 | 2 | 0 | 3.3 | HNO3 | No | No | SEM | Z. Naturforsch. 2020; 75(6)a: 551–556 | 10.1515/zna-2019-0378
GaN | TMG | NH3 | 200 | 0 | 0 | 0 | 0 | 0 | 0 | 0 | 0 | 0 | 0 | 0 | 975 | 35 | 1.6 | 0.04 | 0 | 0 | 0 | 0 | 0.008 | 0 | 0 | No | No | No | AFM | Journal of Crystal Growth 237–239 (2002) 1316–1319 | 10.1016/S0022-0248(01)02058-9
GaN | TMG | NH3 | 200 | 0 | 0 | 0 | 0 | 0 | 0 | 0 | 0 | 0 | 0 | 0 | 990 | 25 | 3 | 0.12 | 0 | 0 | 0 | 331 | 0 | 0 | 3.75 | No | No | No | AFM | Journal of Crystal Growth 272 (2004) 161–166 | 10.1016/j.jcrysgro.2004.08.130
GaN | TMG | NH3 | 200 | 0 | 0 | 0 | 0 | 0 | 0 | 0.03 | 0 | 0 | 0 | 0 | 975 | 35 | 5 | 0.14 | 0 | 0 | 0 | 350 | 0 | 0 | 3.54 | No | No | No | AFM | Scripta Materialia 55 (2006) 679–682 | 10.1016/j.scriptamat.2006.06.031
GaN | TMG | NH3 | 200 | 0 | 0 | 0 | 0 | 0 | 0 | 0.03 | 0 | 0 | 0 | 0 | 965 | 20 | 2 | 0.1 | 0 | 0 | 0 | 300 | 0 | 0 | 4.13 | No | No | No | AFM | phys. stat. sol. (a) 192, No. 1, 33–38 (2002) | 10.1002/1521-396X(200207)192:1<33::AID-PSSA33>3.0.CO;2-C
GaN | TMG | NH3 | 150 | 0 | 0 | 0 | 0 | 0 | 0 | 0.05 | 0 | 0 | 0 | 0 | 960 | 0 | 1.3 | 0 | 12 | 0.11 | 0 | 335 | 0 | 0 | 3.7 | No | No | No | AFM | Journal of Applied Physics 99, 083509 (2006) | 10.1063/1.2189975
GaN | TMG | NH3 | 150 | 0 | 0 | 0 | 0 | 0 | 0 | 0.0004 | 0 | 0 | 0 | 0 | 960 | 0 | 4.4 | 0 | 20 | 0.22 | 0 | 443 | 0 | 0 | 2.8 | No | No | No | AFM | Journal of Applied Physics 99, 083509 (2006) | 10.1063/1.2189975
GaN | Ga(NO3)3 | NH3 | 0 | 20 | 5.12 | 0 | 0 | 0 | 0 | 0 | 0 | 0 | 0 | 0 | 800 | 3 | 0 | 0 | 0 | 0 | 0 | 390 | 8 | 0 | 3.18 | No | No | No | TEM | Materials Chemistry and Physics 96 (2006) 296–300 | 10.1016/j.matchemphys.2005.07.016
GaN | Ga(NO3)3 | NH3 | 0 | 20 | 5.12 | 0 | 0 | 0 | 0 | 0 | 0 | 0 | 0 | 0 | 800 | 5 | 0 | 0 | 0 | 0 | 0 | 390 | 16 | 0 | 3.18 | No | No | No | TEM | Materials Chemistry and Physics 96 (2006) 296–300 | 10.1016/j.matchemphys.2005.07.016
GaN | Ga(NO3)3 | NH3 | 0 | 20 | 5.12 | 0 | 0 | 0 | 0 | 0 | 0 | 0 | 0 | 0 | 900 | 8 | 0 | 0 | 0 | 0 | 0 | 390 | 16 | 0 | 3.18 | No | No | No | TEM | Materials Chemistry and Physics 96 (2006) 296–300 | 10.1016/j.matchemphys.2005.07.016
GaN | TMG | NH3 | 0 | 0 | 0 | 0 | 0 | 0 | 0 | 0 | 0 | 0 | 0 | 0 | 750 | 16 | 2.4 | 0.15 | 0 | 0 | 0 | 0 | 0 | 0 | 0 | No | No | No | AFM | Applied Physics Letters 84, 690 (2004) | 10.1063/1.1645333
GaN | TEG | NH3 | 40 | 0 | 0 | 0 | 0 | 0 | 0 | 0 | 0 | 0 | 0 | 0 | 1100 | 75 | 0 | 0 | 0 | 0 | 0 | 0 | 0.083 | 0 | 0 | No | No | No | AFM | Nanoscale Res Lett 9, 341 (2014). | 10.1186/1556-276X-9-341
GaN | Effusion cell | Plasma cell | 0 | 0 | 0 | 0 | 0 | 0 | 0 | 0 | 0 | 0 | 0 | 0 | 750 | 23 | 4.5 | 0.19 | 0 | 0 | 0 | 0 | 0 | 0 | 0 | No | No | No | AFM | Physica E 21 (2004) 540–545 | 10.1016/j.physe.2003.11.075
GaN | Effusion cell | Plasma cell | 0 | 0 | 0 | 0 | 0 | 0 | 0 | 0 | 0 | 0 | 0 | 0 | 750 | 13 | 1.7 | 0.13 | 0 | 0 | 0 | 0 | 0 | 0 | 0 | No | No | No | AFM | Physica E 21 (2004) 540–545 | 10.1016/j.physe.2003.11.075
GaN | Ga2O3 | NH3 | 0 | 0 | 0 | 0 | 0 | 0 | 0 | 0 | 0 | 0 | 0 | 0 | 900 | 3 | 0 | 0 | 0 | 0 | 6 | 324 | 1 | 0 | 3.83 | No | No | No | HRTEM | Journal of Colloid and Interface Science 319 (2008) 123–129 | 10.1016/j.jcis.2007.11.014
GaN | Ga2O3 | NH3 | 0 | 0 | 0 | 0 | 0 | 0 | 0 | 0 | 0 | 0 | 0 | 0 | 900 | 4 | 0 | 0 | 0 | 0 | 10 | 324 | 1 | 0 | 3.83 | No | No | No | HRTEM | Journal of Colloid and Interface Science 319 (2008) 123–129 | 10.1016/j.jcis.2007.11.014
GaN | Ga2O3 | NH3 | 0 | 0 | 0 | 0 | 0 | 0 | 0 | 0 | 0 | 0 | 0 | 0 | 900 | 9 | 0 | 0 | 0 | 0 | 20 | 324 | 1 | 0 | 3.83 | No | No | No | HRTEM | Journal of Colloid and Interface Science 319 (2008) 123–129 | 10.1016/j.jcis.2007.11.014
GaN | Effusion cell | Plasma cell | 0 | 0 | 0 | 0 | 0 | 0 | 0 | 0 | 0 | 0 | 0 | 0 | 720 | 0 | 0 | 0 | 0 | 0 | 0 | 320 | 0 | 0 | 3.78 | No | No | No | HRTEM | Appl. Phys. Lett. 101, 241914 (2012) | Appl. Phys. Lett. 101, 241914 (2012)
GaN | Effusion cell | Plasma cell | 0 | 0 | 0 | 0 | 0 | 0 | 0 | 0 | 0 | 0 | 0 | 0 | 720 | 0 | 0 | 0 | 0 | 0 | 0 | 287 | 0 | 0.14 | 4.32 | No | No | No | HRTEM | Appl. Phys. Lett. 101, 241914 (2012) | Appl. Phys. Lett. 101, 241914 (2012)
GaN | Effusion cell | Plasma cell | 0 | 0 | 0 | 0 | 0 | 0 | 0 | 0 | 0 | 0 | 0 | 0 | 720 | 0 | 0 | 0 | 0 | 0 | 0 | 280 | 0 | 0.24 | 4.43 | No | No | No | HRTEM | Appl. Phys. Lett. 101, 241914 (2012) | Appl. Phys. Lett. 101, 241914 (2012)
GaN | Effusion cell | Plasma cell | 0 | 0 | 0 | 0 | 0 | 0 | 0 | 0 | 0 | 0 | 0 | 0 | 720 | 7 | 1.5 | 0.21 | 0 | 0 | 0 | 274 | 0 | 0.33 | 4.52 | No | No | No | HRTEM | Appl. Phys. Lett. 101, 241914 (2012) | Appl. Phys. Lett. 101, 241914 (2012)
GaN | Effusion cell | Plasma cell | 0 | 0 | 0 | 0 | 0 | 0 | 0 | 0 | 0 | 0 | 0 | 0 | 720 | 0 | 0 | 0 | 0 | 0 | 0 | 268 | 0 | 0.42 | 4.63 | No | No | No | HRTEM | Appl. Phys. Lett. 101, 241914 (2012) | Appl. Phys. Lett. 101, 241914 (2012)
GaN | Effusion cell | Plasma cell | 0 | 0 | 0 | 0 | 0 | 0 | 0 | 0 | 0 | 0 | 0 | 0 | 745 | 0 | 0 | 0 | 0 | 0 | 0 | 256 | 0 | 0.12 | 4.84 | No | No | No | HRTEM | Appl. Phys. Lett. 101, 241914 (2012) | Appl. Phys. Lett. 101, 241914 (2012)
GaN | Effusion cell | Plasma cell | 0 | 0 | 0 | 0 | 0 | 0 | 0 | 0 | 0 | 0 | 0 | 0 | 745 | 0 | 0 | 0 | 0 | 0 | 0 | 245 | 0 | 0.21 | 5.06 | No | No | No | HRTEM | Appl. Phys. Lett. 101, 241914 (2012) | Appl. Phys. Lett. 101, 241914 (2012)
GaN | Effusion cell | Plasma cell | 0 | 0 | 0 | 0 | 0 | 0 | 0 | 0 | 0 | 0 | 0 | 0 | 745 | 0 | 0 | 0 | 0 | 0 | 0 | 235 | 0 | 0.12 | 5.28 | No | No | No | HRTEM | Appl. Phys. Lett. 101, 241914 (2012) | Appl. Phys. Lett. 101, 241914 (2012)
GaN | Effusion cell | Plasma cell | 0 | 0 | 0 | 0 | 0 | 0 | 0 | 0 | 0 | 0 | 0 | 0 | 715 | 11 | 1.3 | 0.11 | 0 | 0 | 0 | 319 | 0.004 | 0 | 3.884 | No | AlN | No | AFM | Journal of Applied Physics 100, 044326 (2006) | 10.1063/1.2335400
GaN | Effusion cell | Plasma cell | 0 | 0 | 0 | 0 | 0 | 0 | 0 | 0 | 0 | 0 | 0 | 0 | 715 | 10 | 1.3 | 0.13 | 0 | 0 | 0 | 319 | 0.004 | 0 | 3.882 | No | AlN | No | AFM | Journal of Applied Physics 100, 044326 (2006) | 10.1063/1.2335400
GaN | Effusion cell | Plasma cell | 0 | 0 | 0 | 0 | 0 | 0 | 0 | 0 | 0 | 0 | 0 | 0 | 715 | 11 | 1.3 | 0.11 | 0 | 0 | 0 | 318 | 0.004 | 0 | 3.887 | No | AlN | No | AFM | Journal of Applied Physics 100, 044326 (2006) | 10.1063/1.2335400
GaN | Effusion cell | Plasma cell | 0 | 0 | 0 | 0 | 0 | 0 | 0 | 0 | 0 | 0 | 0 | 0 | 715 | 11 | 0.9 | 0.08 | 0 | 0 | 0 | 313 | 0 | 0 | 3.954 | No | AlN | No | AFM | Journal of Applied Physics 100, 044326 (2006) | 10.1063/1.2335400
GaN | Effusion cell | Plasma cell | 0 | 0 | 0 | 0 | 0 | 0 | 0 | 0 | 0 | 0 | 0 | 0 | 715 | 20 | 1.2 | 0.06 | 0 | 0 | 0 | 320 | 0.016 | 0 | 3.867 | No | AlN | No | AFM | Journal of Applied Physics 100, 044326 (2006) | 10.1063/1.2335400
GaN | Effusion cell | Plasma cell | 0 | 0 | 0 | 0 | 0 | 0 | 0 | 0 | 0 | 0 | 0 | 0 | 715 | 28 | 1.5 | 0.05 | 0 | 0 | 0 | 319 | 0.033 | 0 | 3.88 | No | AlN | No | AFM | Journal of Applied Physics 100, 044326 (2006) | 10.1063/1.2335400
GaN | Effusion cell | Plasma cell | 0 | 0 | 0 | 0 | 0 | 0 | 0 | 0 | 0 | 0 | 0 | 0 | 720 | 0 | 0 | 0 | 0 | 0 | 0 | 0 | 0 | 0 | 0 | No | AlN | No | AFM | Journal of Applied Physics 100, 044326 (2006) | 10.1063/1.2335400
GaN | Effusion cell | Plasma cell | 0 | 0 | 0 | 0 | 0 | 0 | 0 | 0 | 0 | 0 | 0 | 0 | 720 | 17 | 1.2 | 0.07 | 0 | 0 | 0 | 324 | 0.004 | 0 | 3.821 | No | AlN | No | AFM | Journal of Applied Physics 100, 044326 (2006) | 10.1063/1.2335400
GaN | Effusion cell | Plasma cell | 0 | 0 | 0 | 0 | 0 | 0 | 0 | 0 | 0 | 0 | 0 | 0 | 720 | 14 | 1.1 | 0.08 | 0 | 0 | 0 | 313 | 0.004 | 0 | 3.957 | No | AlN | No | AFM | Journal of Applied Physics 100, 044326 (2006) | 10.1063/1.2335400
GaN | Effusion cell | Plasma cell | 0 | 0 | 0 | 0 | 0 | 0 | 0 | 0 | 0 | 0 | 0 | 0 | 720 | 15 | 1 | 0.06 | 0 | 0 | 0 | 295 | 0.004 | 0 | 4.196 | No | AlN | No | AFM | Journal of Applied Physics 100, 044326 (2006) | 10.1063/1.2335400
GaN | Effusion cell | Plasma cell | 0 | 0 | 0 | 0 | 0 | 0 | 0 | 0 | 0 | 0 | 0 | 0 | 735 | 15 | 1.1 | 0.07 | 0 | 0 | 0 | 320 | 0.004 | 0 | 3.864 | No | AlN | No | AFM | Journal of Applied Physics 100, 044326 (2006) | 10.1063/1.2335400
GaN | Effusion cell | Plasma cell | 0 | 0 | 0 | 0 | 0 | 0 | 0 | 0 | 0 | 0 | 0 | 0 | 750 | 16 | 1.3 | 0.08 | 0 | 0 | 0 | 337 | 0.004 | 0 | 3.671 | No | AlN | No | AFM | Journal of Applied Physics 100, 044326 (2006) | 10.1063/1.2335400
GaN | Effusion cell | Plasma cell | 0 | 0 | 0 | 0 | 0 | 0 | 0 | 0 | 0 | 0 | 0 | 0 | 715 | 17 | 1.2 | 0.07 | 0 | 0 | 0 | 325 | 0 | 0 | 3.813 | No | AlGaN | No | AFM | Journal of Applied Physics 100, 044326 (2006) | 10.1063/1.2335400
GaN | Effusion cell | Plasma cell | 0 | 0 | 0 | 0 | 0 | 0 | 0 | 0 | 0 | 0 | 0 | 0 | 715 | 15 | 1.3 | 0.08 | 0 | 0 | 0 | 329 | 0.016 | 0 | 3.766 | No | AlGaN | No | AFM | Journal of Applied Physics 100, 044326 (2006) | 10.1063/1.2335400
GaN | Effusion cell | Plasma cell | 0 | 0 | 0 | 0 | 0 | 0 | 0 | 0 | 0 | 0 | 0 | 0 | 715 | 0 | 0 | 0 | 0 | 0 | 0 | 327 | 0.033 | 0 | 3.786 | No | AlGaN | No | AFM | Journal of Applied Physics 100, 044326 (2006) | 10.1063/1.2335400
GaN | Effusion cell | Plasma cell | 0 | 0 | 0 | 0 | 0 | 0 | 0 | 0 | 0 | 0 | 0 | 0 | 720 | 0 | 0 | 0 | 0 | 0 | 0 | 312 | 0.004 | 0 | 3.965 | No | AlGaN | No | AFM | Journal of Applied Physics 100, 044326 (2006) | 10.1063/1.2335400
GaN | Effusion cell | Plasma cell | 0 | 0 | 0 | 0 | 0 | 0 | 0 | 0 | 0 | 0 | 0 | 0 | 720 | 0 | 0 | 0 | 0 | 0 | 0 | 315 | 0.016 | 0 | 3.934 | No | AlGaN | No | AFM | Journal of Applied Physics 100, 044326 (2006) | 10.1063/1.2335400
GaN | Effusion cell | Plasma cell | 0 | 0 | 0 | 0 | 0 | 0 | 0 | 0 | 0 | 0 | 0 | 0 | 720 | 0 | 0 | 0 | 0 | 0 | 0 | 311 | 0.033 | 0 | 3.974 | No | AlGaN | No | AFM | Journal of Applied Physics 100, 044326 (2006) | 10.1063/1.2335400
GaN | NaGa(NH2)4 | NH4I | 0 | 0 | 0 | 0 | 0 | 0 | 0 | 1 | 0 | 0 | 0 | 0 | -40 | 3.3 | 0 | 0 | 0 | 0 | 0 | 289 | 0.5 | 0 | 4.35 | No | No | No | HRTEM | Chem. Commun., 2014,50, 2939 | 10.1039/c4cc00180j
GaN | Ga metal | NH3 | 0 | 0 | 0 | 0 | 0 | 0 | 0 | 0 | 0 | 0 | 0 | 0 | 800 | 12 | 0 | 0 | 0 | 0 | 0 | 325 | 1 | 0 | 3.8 | No | No | No | TEM | Applied Physics Letters 70, 3122 (1997) | 10.1063/1.119109
GaN | TEG | NH3 | 200 | 0 | 0 | 0 | 0 | 0 | 0 | 0.038 | 0 | 0 | 0 | 0 | 965 | 20 | 4 | 0.2 | 0 | 0 | 0 | 413 | 0 | 0 | 3 | No | No | No | AFM | Applied Physics Letters 85, 64 (2004) | 10.1063/1.1769586
GaN | TMG | NH3 | 200 | 0 | 0 | 0 | 0 | 0 | 0 | 0.038 | 0 | 0 | 0 | 0 | 965 | 20 | 2 | 0.1 | 0 | 0 | 0 | 296 | 0 | 0 | 4.18 | No | No | No | AFM | Appl. Phys. Lett. 80, 3937 (2002) | 10.1063/1.1482416
GaN | [Ga(H2NCONH2)6]Cl3 | NH3 | 0 | 0 | 0 | 0 | 0 | 0 | 0 | 0 | 0 | 0 | 0 | 0 | 450 | 10 | 0 | 0 | 0 | 0 | 0 | 0 | 24 | 0 | 0 | No | No | No | TEM | Nanotechnology 20 (2009) 405205 (4pp) | 10.1088/0957-4484/20/40/405205
GaN | [Ga(NMe2)3]2 | [Ga(NMe2)3]2 | 150 | 0 | 0 | 0.005 | 0 | 0 | 0 | 0 | 0 | 0 | 0 | 0 | 400 | 3.1 | 0 | 0 | 0 | 0 | 0 | 345 | 0.006 | 0 | 3.59 | Cyclohexan | No | No | TEM | React. Chem. Eng., 2016, 1,151 | 10.1039/c5re00039d
GaN | [Ga(NMe2)3]2 | [Ga(NMe2)3]2 | 160 | 0 | 0 | 0.005 | 0 | 0 | 0 | 0 | 0 | 0 | 0 | 0 | 350 | 2.8 | 0 | 0 | 0 | 0 | 0 | 335 | 0.004 | 0 | 3.7 | hexan-NH3 | No | No | TEM | React. Chem. Eng., 2016, 1,151 | 10.1039/c5re00039d
GaN | Solid Ga | RF-plasma | 0 | 0 | 0 | 0 | 0 | 0 | 0 | 0 | 0 | 0 | 0 | 0 | 550 | 18 | 0 | 0 | 0 | 0 | 0 | 0 | 0.5 | 0 | 0 | No | No | Silica | AFM | Appl. Phys. Lett. 116, 062107 (2020) | 10.1063/1.5133965
GaN | Solid Ga | RF-plasma | 0 | 0 | 0 | 0 | 0 | 0 | 0 | 0 | 0 | 0 | 0 | 0 | 650 | 21 | 0 | 0 | 0 | 0 | 0 | 0 | 0.5 | 0 | 0 | No | No | Silica | AFM | Appl. Phys. Lett. 116, 062107 (2020) | 10.1063/1.5133965
GaN | Solid Ga | RF-plasma | 0 | 0 | 0 | 0 | 0 | 0 | 0 | 0 | 0 | 0 | 0 | 0 | 720 | 34 | 0 | 0 | 0 | 0 | 0 | 0 | 0.5 | 0 | 0 | No | No | Silica | AFM | Appl. Phys. Lett. 116, 062107 (2020) | 10.1063/1.5133965
GaN | Solid Ga | RF-plasma | 0 | 0 | 0 | 0 | 0 | 0 | 0 | 0 | 0 | 0 | 0 | 0 | 550 | 31 | 0 | 0 | 0 | 0 | 0 | 0 | 0.5 | 0 | 0 | No | No | Si(001) | AFM | Appl. Phys. Lett. 116, 062107 (2020) | 10.1063/1.5133965
GaN | Solid Ga | RF-plasma | 0 | 0 | 0 | 0 | 0 | 0 | 0 | 0 | 0 | 0 | 0 | 0 | 650 | 26 | 0 | 0 | 0 | 0 | 0 | 0 | 0.5 | 0 | 0 | No | No | Si(001) | AFM | Appl. Phys. Lett. 116, 062107 (2020) | 10.1063/1.5133965
GaN | Solid Ga | RF-plasma | 0 | 0 | 0 | 0 | 0 | 0 | 0 | 0 | 0 | 0 | 0 | 0 | 720 | 18 | 0 | 0 | 0 | 0 | 0 | 0 | 0.5 | 0 | 0 | No | No | Si(001) | AFM | Appl. Phys. Lett. 116, 062107 (2020) | 10.1063/1.5133965
GaN | Solid Ga | RF-plasma | 0 | 0 | 0 | 0 | 0 | 0 | 0 | 0 | 0 | 0 | 0 | 0 | 550 | 18 | 0 | 0 | 0 | 0 | 0 | 0 | 0.5 | 0 | 0 | No | No | Si(111) | AFM | Appl. Phys. Lett. 116, 062107 (2020) | 10.1063/1.5133965
GaN | Solid Ga | RF-plasma | 0 | 0 | 0 | 0 | 0 | 0 | 0 | 0 | 0 | 0 | 0 | 0 | 650 | 10 | 0 | 0 | 0 | 0 | 0 | 0 | 0.5 | 0 | 0 | No | No | Si(111) | AFM | Appl. Phys. Lett. 116, 062107 (2020) | 10.1063/1.5133965
GaN | Solid Ga | RF-plasma | 0 | 0 | 0 | 0 | 0 | 0 | 0 | 0 | 0 | 0 | 0 | 0 | 720 | 7 | 0 | 0 | 0 | 0 | 0 | 0 | 0.5 | 0 | 0 | No | No | Si(111) | AFM | Appl. Phys. Lett. 116, 062107 (2020) | 10.1063/1.5133965
GaN | TEG | NH3 | 40 | 0 | 0 | 0 | 0 | 0 | 0 | 0 | 0 | 0 | 0 | 0 | 800 | 57 | 5.1 | 0.09 | 0 | 0 | 0 | 327 | 0.003 | 0 | 3.79 | No | No | No | AFM | Phys. Status Solidi C 13, No. 5–6, 225–227 (2016) | 10.1002/pssc.201510154
GaN | TEG | NH3 | 40 | 0 | 0 | 0 | 0 | 0 | 0 | 0 | 0 | 0 | 0 | 0 | 900 | 40 | 5.3 | 0.13 | 0 | 0 | 0 | 329 | 0.003 | 0 | 3.76 | No | No | No | AFM | Phys. Status Solidi C 13, No. 5–6, 225–227 (2016) | 10.1002/pssc.201510154
GaN | TEG | NH3 | 40 | 0 | 0 | 0 | 0 | 0 | 0 | 0 | 0 | 0 | 0 | 0 | 900 | 28 | 4.3 | 0.15 | 0 | 0 | 0 | 329 | 0.003 | 0 | 3.76 | No | No | No | AFM | Phys. Status Solidi C 13, No. 5–6, 225–227 (2016) | 10.1002/pssc.201510154
GaN | Ga metal | N2 | 0 | 0 | 0 | 0 | 0 | 0 | 0 | 0.002 | 0 | 0 | 0.12 | 0 | 1060 | 3.8 | 0 | 0 | 0 | 0 | 0 | 0 | 0 | 0 | 3.68 | No | No | No | TEM | ACS Appl. Mater. Interfaces 2024, 16, 17927−17936 | 10.1021/acsami.4c01909
GaN | Ga metal | N2 | 0 | 0 | 0 | 0 | 0 | 0 | 0 | 0.002 | 0 | 0 | 0.11 | 0 | 1145 | 4.8 | 0 | 0 | 0 | 0 | 0 | 0 | 0 | 0 | 3.43 | No | No | No | TEM | ACS Appl. Mater. Interfaces 2024, 16, 17927−17936 | 10.1021/acsami.4c01909
GaN | Ga metal | N2 | 0 | 0 | 0 | 0 | 0 | 0 | 0 | 0.002 | 0 | 0 | 0.11 | 0 | 1170 | 5.4 | 0 | 0 | 0 | 0 | 0 | 0 | 0 | 0 | 3.4 | No | No | No | TEM | ACS Appl. Mater. Interfaces 2024, 16, 17927−17936 | 10.1021/acsami.4c01909
GaN | Ga metal | N2 | 0 | 0 | 0 | 0 | 0 | 0 | 0 | 0.002 | 0 | 0 | 0.3 | 0 | 1170 | 7.4 | 0 | 0 | 0 | 0 | 0 | 0 | 0 | 0 | 3.28 | No | No | No | TEM | ACS Appl. Mater. Interfaces 2024, 16, 17927−17936 | 10.1021/acsami.4c01909
GaN | Ga solid | NH3 | 0 | 0 | 0 | 0 | 0 | 0 | 0 | 0 | 0 | 0 | 0 | 0 | 600 | 9 | 0 | 0 | 0 | 0 | 0 | 345 | 0.16 | 0 | 3.59 | No | No | No | SEM | Appl. Phys. Lett. 79, 2243–2245 (2001) | 10.1063/1.1405422
GaN | Ga solid | NH3 | 0 | 0 | 0 | 0 | 0 | 0 | 0 | 0 | 0 | 0 | 0 | 0 | 700 | 9 | 0 | 0 | 0 | 0 | 0 | 348 | 0.16 | 0 | 3.56 | No | No | No | SEM | Appl. Phys. Lett. 79, 2243–2245 (2001) | 10.1063/1.1405422
GaN | Ga solid | NH3 | 0 | 0 | 0 | 0 | 0 | 0 | 0 | 0 | 0 | 0 | 0 | 0 | 800 | 9 | 0 | 0 | 0 | 0 | 0 | 347 | 0.16 | 0 | 3.57 | No | No | No | SEM | Appl. Phys. Lett. 79, 2243–2245 (2001) | 10.1063/1.1405422
GaN | TMG | NH3 | 0 | 0 | 0 | 0 | 0 | 0 | 0 | 0.05 | 0 | 0 | 0 | 0 | 975 | 20 | 0 | 0 | 0 | 0 | 0 | 296 | 0 | 0 | 4.18 | No | No | No | AFM | Appl. Phys. Lett. 80, 3937 (2002) | 10.1063/1.1482416
GaN | TMG | NH3 | 0 | 0 | 0 | 0 | 0 | 0 | 0 | 0.05 | 0 | 0 | 0 | 0 | 990 | 35 | 0 | 0 | 0 | 0 | 0 | 345 | 0 | 0 | 3.59 | No | No | No | AFM | Appl. Phys. Lett. 80, 3937 (2002) | 10.1063/1.148241
GaN | TMG | NH3 | 0 | 0 | 0 | 0 | 0 | 0 | 0 | 0 | 0 | 0 | 0 | 0 | 715 | 11 | 0 | 0 | 0 | 0 | 0 | 319 | 0.004 | 0 | 3.884 | No | No | No | TEM | Journal of Applied Physics 100, 044326 (2006) | 10.1063/1.2335400
GaN | TMG | NH3 | 0 | 0 | 0 | 0 | 0 | 0 | 0 | 0 | 0 | 0 | 0 | 0 | 715 | 10 | 0 | 0 | 0 | 0 | 0 | 319 | 0.004 | 0 | 3.882 | No | No | No | TEM | Journal of Applied Physics 100, 044326 (2006) | 10.1063/1.2335400
GaN | TMG | NH3 | 0 | 0 | 0 | 0 | 0 | 0 | 0 | 0 | 0 | 0 | 0 | 0 | 715 | 11 | 0 | 0 | 0 | 0 | 0 | 318 | 0.004 | 0 | 3.887 | No | No | No | TEM | Journal of Applied Physics 100, 044326 (2006) | 10.1063/1.2335400
GaN | TMG | NH3 | 0 | 0 | 0 | 0 | 0 | 0 | 0 | 0 | 0 | 0 | 0 | 0 | 720 | 17 | 0 | 0 | 0 | 0 | 0 | 324 | 0.004 | 0 | 3.821 | No | No | No | TEM | Journal of Applied Physics 100, 044326 (2006) | 10.1063/1.2335400
GaN | TMG | NH3 | 0 | 0 | 0 | 0 | 0 | 0 | 0 | 0 | 0 | 0 | 0 | 0 | 720 | 14 | 0 | 0 | 0 | 0 | 0 | 313 | 0.004 | 0 | 3.957 | No | No | No | TEM | Journal of Applied Physics 100, 044326 (2006) | 10.1063/1.2335400
GaN | TMG | NH3 | 0 | 0 | 0 | 0 | 0 | 0 | 0 | 0 | 0 | 0 | 0 | 0 | 720 | 15 | 0 | 0 | 0 | 0 | 0 | 295 | 0.004 | 0 | 4.196 | No | No | No | TEM | Journal of Applied Physics 100, 044326 (2006) | 10.1063/1.2335400
GaN | TMG | NH3 | 0 | 0 | 0 | 0 | 0 | 0 | 0 | 0.88 | 0 | 0 | 0 | 0 | 730 | 0 | 0 | 0 | 0 | 0 | 0 | 235 | 0.005 | 0 | 5.3 | No | No | No | SEM | APPLIED PHYSICS LETTERS 111, 091104 (2017) | 10.1063/1.5000844
GaN | TMG | NH3 | 0 | 0 | 0 | 0 | 0 | 0 | 0 | 0.75 | 0 | 0 | 0 | 0 | 730 | 0 | 0 | 0 | 0 | 0 | 0 | 222 | 0.005 | 0 | 5.54 | No | No | No | SEM | APPLIED PHYSICS LETTERS 111, 091104 (2017) | 10.1063/1.5000844
GaN | TMG | NH3 | 0 | 0 | 0 | 0 | 0 | 0 | 0 | 0.6 | 0 | 0 | 0 | 0 | 730 | 0 | 0 | 0 | 0 | 0 | 0 | 219 | 0.005 | 0 | 5.67 | No | No | No | SEM | APPLIED PHYSICS LETTERS 111, 091104 (2017) | 10.1063/1.5000844
GaN | Ga | N2 plasma | 0 | 0 | 0 | 0 | 0 | 0 | 0 | 0 | 0 | 0 | 0 | 0 | 780 | 33.6 | 0 | 0 | 0 | 0.94 | 0 | 0 | 0.0008 | 0 | 0 | No | No | No | TEM | 2018 Nanotechnology 29 315603 | 10.1088/1361-6528/aac414
GaN | Ga | N2 plasma | 0 | 0 | 0 | 0 | 0 | 0 | 0 | 0 | 0 | 0 | 0 | 0 | 780 | 35.8 | 0 | 0 | 0 | 0.944 | 0 | 0 | 0.002 | 0 | 0 | No | No | No | TEM | 2018 Nanotechnology 29 315603 | 10.1088/1361-6528/aac414
GaN | Ga | N2 plasma | 0 | 0 | 0 | 0 | 0 | 0 | 0 | 0 | 0 | 0 | 0 | 0 | 780 | 32.3 | 0 | 0 | 0 | 1.018 | 0 | 0 | 0.001 | 0 | 0 | No | No | No | TEM | 2018 Nanotechnology 29 315603 | 10.1088/1361-6528/aac414
GaN | TEG | NH3 | 0 | 0 | 0 | 0 | 0 | 0 | 0 | 0 | 0 | 0 | 0 | 0 | 850 | 41 | 0 | 0 | 0 | 0 | 0 | 312 | 12 | 0 | 3.97 | No | No | No | AFM | Phys. Status Solidi C 13, No. 5–6, 225–227 (2016) | 10.1002/pssc.201510154
GaN | TEG | NH3 | 0 | 0 | 0 | 0 | 0 | 0 | 0 | 0 | 0 | 0 | 0 | 0 | 900 | 40 | 0 | 0 | 0 | 0 | 0 | 329 | 12 | 0 | 3.76 | No | No | No | AFM | Phys. Status Solidi C 13, No. 5–6, 225–227 (2016) | 10.1002/pssc.201510154